## Sheet1
| Depth, m |  | Physical properties |  |  |  | Atterberg Limits |  |  |  | Engineering Properties
% passing
SampleNo | From | To | Wn % | y (t/cu.m.) | #4 (%) | #200 (%) | LL (%) | PL (%) | PI (%) | Soil Class | Su (t/sq.m.) | Su from Ncor | N
ST01 | 1.5 | 1.5 | 2 | 36.59
ST02 | 3 | 3 | 3.5 | 41.56
ST03 | 4.5 | 4.5 | 5 | 38.96
ST04 | 6 | 6 | 6.5 | 57.86 | [6 empty] | 1.41
ST05 | 7.5 | 7.5 | 8 | 79.88
ST06 | 9 | 9 | 9.5 | 62.47 | [6 empty] | 2.41
ST07 | 10.5 | 10.5 | 11 | 59.89
ST08 | 12 | 12 | 12.5 | 61.02
ST09 | 13.5 | 13.5 | 14 | 64.12 | [6 empty] | 6.21
SS10 | 15 | 15 | 15.5 | 24.65 | [8 empty] | 38
SS11 | 16.5 | 16.5 | 16.95 | 23.58 | [8 empty] | 30
SS12 | 18 | 18 | 18.45 | 33.65 | 100 | 94.25 | [6 empty] | 39
SS13 | 19.5 | 19.5 | 19.95 | 20.47 | [8 empty] | 55
SS14 | 21 | 21 | 21.45 | 15.98 | [8 empty] | 74
SS15 | 22.5 | 22.5 | 22.95 | 17.63 | 100 | 35.61 | [6 empty] | 31
SS16 | 24 | 24 | 24.45 | 18.32 | [8 empty] | 90
SS17 | 25.5 | 25.5 | 25.95 | 23.56 | 100 | 20.56 | [6 empty] | 60
SS18 | 27 | 27 | 27.45 | 12.36 | [8 empty] | 64
SS19 | 28.5 | 28.5 | 28.95 | 23.69 | [8 empty] | 61
SS20 | 30 | 30 | 30.45 | 25.89 | [8 empty] | 66
SS21 | 31.5 | 31.5 | 31.95 | 24.35 | [8 empty] | 56
SS22 | 33 | 33 | 33.45 | 22.34 | 100 | 20 | [6 empty] | 49
SS23 | 34.5 | 34.5 | 34.95 | 21.04 | [8 empty] | 56
SS24 | 36 | 36 | 36.45 | 23.65 | [8 empty] | 100
SS25 | 37.5 | 37.5 | 37.95 | 21.98 | 100 | 20 | [6 empty] | 90
SS26 | 39 | 39 | 39.45 | 18.65 | [8 empty] | 74
SS27 | 40.5 | 40.5 | 40.95 | 17.65 | [8 empty] | 82
SS28 | 42 | 42 | 42.45 | 19.65 | [8 empty] | 81
SS29 | 43.5 | 43.5 | 43.95 | 21.36 | [8 empty] | 60
SS30 | 45 | 45 | 45.45 | 14.99 | 100 | 59.63 | [6 empty] | 120
SS31 | 46.5 | 46.5 | 46.95 | 14.65 | [8 empty] | 112
SS32 | 48 | 48 | 48.45 | 17.62 | [8 empty] | 170
SS33 | 49.5 | 49.5 | 49.95 | 14.69 | 100 | 60.98 | [6 empty] | 180
SS34 | 51 | 51 | 51.45 | 19.55 | [8 empty] | 171
SS35 | 52.5 | 52.5 | 52.95 | 14.36 | [8 empty] | 128
SS36 | 54 | 54 | 54.45 | 21.36 | 100 | 63.75 | [6 empty] | 75
SS37 | 55.5 | 55.5 | 55.95 | 22.56 | [8 empty] | 150
SS38 | 57 | 57 | 57.45 | 16.95 | [8 empty] | 100
SS39 | 58.5 | 58.5 | 58.95 | 16.62 | [8 empty] | 150
SS40 | 60 | 60 | 60.45 | 18.36 | 100 | 70.25 | [6 empty] | 180